## 1
2023年随县农村公路工程质量抽检情况一览表
初检 | [9 empty] | 复检
序号 | 镇 | 工程名称 | 取芯日期 | 桩号 | 位置 | 厚度 （mm） | 力值 （kN) | 强度 (MPa） | 平均强度 (MPa） | 桩号 | 厚度 （mm） | 力值 （kN) | 强度 (MPa） | 平均强度 (MPa）
1 | 小林 | 陈家寨 （提档升级） | 2023.12.22 | 300 | 右 | 170 | 272.05 | 34.66 | 31.62333
|  |  |  | 1300 | 左 | 180 | 155.97 | 19.87
|  |  |  | 2300 | 右 | 185 | 316.67 | 40.34
2 | 万福店 | 魏家岗村 （新建） | 2023.12.13 | 100 | 中 | 200 | 291.64 | 37.15 | 30.64333
|  |  |  | 600 | 右 | 200 | 230.95 | 29.42
|  |  |  | 1000 | 左 | 170 | 199.11 | 25.36
3 | 唐镇 | 文峰社区 （提档升级） | 2023.12.13 | 200 | 右 | 195 | 266.7 | 33.97 | 29.28667
|  |  |  | 400 | 右 | 190 | 209.33 | 26.67
|  |  |  | 800 | 右 | 220 | 213.7 | 27.22
4 | 三里岗 | 三古线 （提档升级） | 2023.12.19 | 500 | 右 | 190 | 167.77 | 21.37 | 28.555
|  |  |  | 2300 | 右 | 160 | 192.43 | 24.51
|  |  |  | 3700 | 左 | 150 | 264.68 | 33.72
|  |  |  | 5200 | 右 | 200 | 209.08 | 26.63
|  |  |  | 6600 | 右 | 200 | 215.05 | 27.39
|  |  |  | 8200 | 右 | 170 | 296.06 | 37.71
5 | 唐镇 | 鲁城河村 （新建） | 2023.12.13 | 100 |  | 225 | 222.5 | 28.34 | 28.34
|  |  |  | 200 |  | 185 | 181.08 | 23.07
|  |  |  | 400 |  | 230 | 263.84 | 33.61
6 | 长岗 | 大洪山村 （新建） | 2023.12.19 | ① |  | 175 | 240.34 | 30.62 | 28.24
|  |  |  | ② |  | 180 | 257.47 | 32.8
|  |  |  | ③ |  | 170 | 167.22 | 21.3
7 | 尚市 | 民太村顺民线（提档升级） | 2023.12.12 | 1000 | 左 | 220 | 261 | 33.25 | 27.23
|  |  |  | 1800 | 右 | 195 | 208.6 | 26.57
|  |  |  | 2400 | 右 | 185 | 171.66 | 21.87
8 | 环潭 | 刘庙 （提档升级） |  | 100 | 加宽 | 185 | 147.39 | 18.77 | 26.74667
|  |  |  | 700 |  | 195 | 159 | 20.25
|  |  |  | 1600 |  | 180 | 323.59 | 41.22
9 | 三里岗 | 吉祥寺 （新建） | 2023.12.19 | 200 | 右 | 180 | 16.47 | 19.93 | 26.26333
|  |  |  | 400 | 左 | 180 | 236.72 | 30.16
|  |  |  | 1000 |  | 160 | 225.28 | 28.7
10 | 太白顶 | 太白村 （新建） | 2023.12.18 | 1500 | 右 | 210 | 181.05 | 23.06 | 25.81333
|  |  |  | 900 | 左 | 185 | 239.93 | 30.56
|  |  |  | 100 | 右 | 190 | 186.99 | 23.82
11 | 唐镇 | 福忠村雄石线(提档升级) | 2023.12.13 | 300 | 右 | 195 | 190.79 | 24.3 | 25.72667
|  |  |  | 1000 | 左 | 195 | 203.77 | 25.96
|  |  |  | 1500 | 右 | 210 | 211.29 | 26.92
12 | 淮河 | 龙泉村 (新建） | 2023.12.22 | 300 | 右 | 215 | 210.88 | 26.86 | 25.61333
|  |  |  | 1500 | 左 | 250 | 244.09 | 31.09
|  |  |  | 2900 | 右 | 200 | 148.25 | 18.89
13 | 万和 | 小河村 (提档升级） | 2023.12.18 | 400 | 右 | 180 | 209.3 | 26.66 | 25.28
|  |  |  | 1100 | 右 | 210 | 210.49 | 26.81
|  |  |  | 2300 | 左 | 200 | 175.64 | 22.37
14 | 均川 | 解河 (提档升级） | 2023.12.27 | 50 | 右 | 178 | 194.25 | 24.75 | 24.88333
|  |  |  | 400 | 左 | 195 | 179.66 | 22.89
|  |  |  | 600 | 右 | 190 | 211.99 | 27.01
15 |  | 药山村药匡线（提档升级） | 2023.12.27 | 100 | 右 | 230 | 203.98 | 25.98 | 24.93
|  |  |  | 700 | 左 | 170 | 211.65 | 26.96
|  |  |  | 1100 | 右 | 180 | 171.49 | 21.85
16 | 小林 | 祝东村三组（新建） | 2023.12.22 | 200 | 右 | 205 | 178.56 | 22.75 | 23.96333
|  |  |  | 600 | 左 | 230 | 197.39 | 25.15
|  |  |  | 900 | 右 | 178 | 188.34 | 23.99
17 | 三里岗 | 刘尚线 （提档升级） | 2023.12.19 | 200 | 右 | 200 | 211.03 | 26.88 | 23.89667
|  |  |  | 2200 | 右 | 210 | 181.96 | 23.18
|  |  |  | 4000 | 右 | 200 | 190.85 | 24.31
|  |  |  | 5900 | 左 | 180 | 185.21 | 23.59
|  |  |  | 8100 | 右 | 170 | 194.23 | 24.74
|  |  |  | 9000 | 右 | 165 | 216.23 | 27.55
|  |  |  | 11000 | 左 | 200 | 85.53 | 10.9
|  |  |  | 13000 | 左 | 200 | 201 | 25.61
|  |  |  | 16400 | 左 | 205 | 222.21 | 28.31
18 | 均川 | 曾家河 （提档升级） | 2023.12.27 | 500 | 右 | 235 | 229.68 | 29.26 | 23.04167
|  |  |  | 1500 | 右 | 190 | 209.02 | 26.63
|  |  |  | 2500 | 左 | 210 | 187.3 | 23.86
|  |  |  | 3300 | 右 | 190 | 153.75 | 19.59
|  |  |  | 4000 | 右 | 230 | 176.44 | 22.49
|  |  |  | 4700 | 左 | 215 | 128.91 | 16.42
19 | 新街 | 河源店 （提档升级） | 2023.12.11 | 500 | 右 | 170 | 150.76 | 19.2 | 22.70333
|  |  |  | 1900 | 右（加宽） | 170 | 170.2 | 21.68
|  |  |  | 2800 | 左 | 185 | 213.78 | 27.23
20 | 洪山 | 杜家店 （新建） | 2023.12.21 | 200 | 右 | 190 | 187.44 | 23.88 | 22.44
|  |  |  | 600 | 左 | 225 | 157.53 | 20.07
|  |  |  | 750 | 右 | 230 | 183.46 | 23.37
21 | 草店 | 雨蒙村 （新建） | 2023.12.22 | 20 | 中 | 230 | 152.96 | 19.49 | 20.66333
|  |  |  | 50 | 右 | 210 | 193.77 | 24.68
|  |  |  | 100 | 右 | 195 | 139.9 | 17.82
22 | 草店 | 紫金山 （提档升级） | 2023.12.22 | 350 | 左 | 195 | 136.43 | 17.38 | 20.74
|  |  |  | 700 | 右 | 180 | 158.27 | 20.16
|  |  |  | 950 | 左 | 210 | 193.77 | 24.68
23 | 新街 | 凤凰寨三组 （新建） | 2023.12.11 | 150 | 右 | 195 | 145.33 | 18.5 | 20.53
|  |  |  | 800 | 右 | 175 | 178.69 | 22.76
|  |  |  | 1200 | 中 | 180 | 159.58 | 20.33
24 | 尚市 | 王河村 （提档升级） | 2023.12.12 | 600 | 右 | 230 | 153.56 | 19.56 | 20.42667
|  |  |  | 1400 | 左 | 205 | 164.9 | 21.01
|  |  |  | 2000 | 右 | 220 | 162.58 | 20.71
25 | 环潭 | 刘庙 (提档升级) | 2023.12.11 | 200 | 加宽 | 205 | 170.52 | 21.72 | 20.31333
|  |  |  | 1000 |  | 210 | 147.65 | 18.81
|  |  |  | 2500 |  | 240 | 160.25 | 20.41
26 | 太白顶 | 晃山村 （提档升级） | 2023.12.18 | 1200 | 右 | 210 | 226.57 | 28.86 | 20.05
|  |  |  | 2600 | 右 | 180 | 146.8 | 18.7
|  |  |  | 3900 | 右 | 215 | 98.84 | 12.59
27 | 洪山 | 观音塘 （提档升级） | 2023.12.21 | 1500 | 左 | 165 | 182.9 | 23.3 | 20.0725
|  |  |  | 3600 | 右 | 260 | 126.04 | 16.06
|  |  |  | 4800 | 左 | 215 | 146.43 | 18.65
|  |  |  | 6100 | 右 | 240 | 174.87 | 22.28
28 | 殷店 | 雄丰村 （提档升级） | 2023.12.28 | 250 | 左 | 210 | 159.74 | 20.35 | 19.60333 | 300 | 210 | 200.87 | 25.58854 | 22.06497
|  |  |  | 700 | 左 | 165 | 159.28 | 20.29 |  | 800 | 175 | 161.2 | 20.53503
|  |  |  | 1300 | 左 | 225 | 142.64 | 18.17 |  | 1000 | 200 | 157.56 | 20.07134
29 | 新街 | 皂荚树 | 2023.12.11 | 400 | 右 | 240 | 141.38 | 18.01 | 19.05333
|  |  |  | 900 | 右 | 195 | 155.73 | 19.84
|  |  |  | 1300 | 左 | 230 | 151.58 | 19.31
30 | 殷店 | 谢家湾 （提档升级） | 2023.12.28 | 600 | 左 | 230 | 143.48 | 18.28 | 19.04 | 1300 | 195 | 191.31 | 24.3707 | 27.50488
|  |  |  | 1200 | 左 | 205 | 149.48 | 19.04 |  | 1600 | 190 | 213.57 | 27.20637
|  |  |  | 1810 | 左 | 165 | 155.46 | 19.8 |  | 1800 | 225 | 242.86 | 30.93758
31 | 环潭 | 九里岗 | 2023.12.11 | ① |  | 175 | 174.81 | 22.27 | 18.82667
|  |  |  | ② |  | 175 | 151.5 | 19.3
|  |  |  | ③ |  | 190 | 117.08 | 14.91
32 | 淮河 | 西二道河 （提档升级） | 2023.12.22 | 400 | 右 | 180 | 111.09 | 14.15 | 18.07667 | 800 | 210 | 151.34 | 19.27898 | 20.51507
|  |  |  | 1100 | 右 | 165 | 117.24 | 14.94 |  | 1000 | 175 | 148.13 | 18.87006
|  |  |  | 1400 | 右 | 200 | 197.38 | 25.14 |  | 1100 | 175 | 183.66 | 23.39618
33 | 太白顶 | 太白顶居委会(新建) | 2023.12.18 | 50 | 右 | 255 | 146.78 | 18.7 | 17.3 | 200 | 195 | 187.61 | 23.89936 | 20.16645
|  |  |  | 150 | 右 | 175 | 164.3 | 20.9 |  | 150 | 210 | 135.18 | 17.22038
|  |  |  | 500 | 右 | 230 | 96.56 | 12.3 |  | 400 | 230 | 152.13 | 19.37962
34 | 万和 | 万家湾 （提档升级） | 2023.12.18 | 1000 | 右 | 260 | 128.2 | 16.33 | 16.89333 | 600 | 200 | 182.04 | 23.18981 | 25.43312
|  |  |  | 3500 | 右 | 230 | 148.68 | 18.94 |  | 800 | 200 | 201.51 | 25.67006
|  |  |  | 5500 | 右 | 185 | 121.03 | 15.41 |  | 1400 | 158 | 215.4 | 27.43949
35 | 太白顶 | 白云村 （提档升级） | 2023.12.18 | 1300 | 左 | 210 | 185.41 | 23.62 | 16.70667 | 600 | 235 | 103.31 | 13.16051 | 23.0327
|  |  |  | 2800 | 右 | 200 | 136.59 | 17.4 |  | 1500 | 195 | 179.92 | 22.91975
|  |  |  | 4200 | 左 | 235 | 71.19 | 9.1 |  | 2900 | 230 | 259.19 | 33.01783
36 | 柳林 | 方家垭 | 2023.12.27 | 300 | 右 | 205 | 135.63 | 17.2 | 16.41 | 200 | 220 | 167.29 | 21.31083 | 21.00425
|  |  |  | 800 | 左 | 200 | 106.28 | 13.54 |  | 880 | 210 | 187.77 | 23.91975
|  |  |  | 200 | 右 | 200 | 145.15 | 18.49 |  | 1200 | 210 | 139.59 | 17.78217
37 | 殷店 | 胜利村 (新建) | 2023.12.28 | 800 | 右 | 230 | 100.45 | 12.8 | 15.65 | 800 | 195 | 135.16 | 17.21783 | 17.94268
|  |  |  | 1100 | 右 | 210 | 157.83 | 20.11 |  | 1100 | 200 | 153.78 | 19.58981
|  |  |  | 500 | 右 | 200 | 110.2 | 14.04 |  | 1200 | 225 | 133.61 | 17.02038
38 | 厉山 | 富足村 (新建) | 2023.12.25 | ① |  | 185 | 120.47 | 15.35 | 14.14 | ① | 190 | 105.03 | 13.37962 | 14.50021
|  |  |  | ② |  | 230 | 107.42 | 13.68 |  | ② | 220 | 118.38 | 15.08025
|  |  |  | ③ |  | 210 | 105.13 | 13.39 |  | ③ | 270 | 118.07 | 15.04076
39 | 厉山 | 红星 （提档升级） | 2023.12.25 | 200 | 左 | 185 | 91.2 | 11.62 | 10.15333 | 400 | 180 | 181.33 | 23.09936 | 20.22251
|  |  |  | 700 | 左 | 190 | 66.68 | 8.49 |  | 600 | 190 | 121.05 | 15.42038
|  |  |  | 1400 | 右 | 155 | 81.28 | 10.35 |  | 1200 | 175 | 173.86 | 22.14777
40 | 高城 | 罗家桥 | 2023.12.28 | 500 | 中 | 195 | 66.03 | 8.41 | 10.2
|  |  |  | 1200 | 右 | 230 | 66.43 | 8.46
|  |  |  | 1700 |  | 190 | 107.75 | 13.73
41 | 万和 | 倒峡村 | 首次省抽检强度低于20 | [6 empty] | 600 | 185 | 196.12 | 24.98344 | 27.50913
[10 empty] | 500 | 190 | 205.39 | 26.16433
[10 empty] | 400 | 170 | 246.33 | 31.37962

## Sheet1
2023年随县农村公路工程质量抽检情况一览表
日期 | 地点 | 工程名称 | 桩号 | 位置 | 厚度 （mm） | 力值 （kN) | 强度 (MPa） | 平均强度 (MPa）
2023.12.11 | 新街 | 河源店村 | 500 | 右 | 170 | 150.76 | 19.2 | 22.70333
|  |  | 1900 | 右（加宽） | 170 | 170.2 | 21.68
|  |  | 2800 | 左 | 185 | 213.78 | 27.23
2023.12.11 |  | 凤凰寨三组 | 150 | 右 | 195 | 145.33 | 18.5 | 20.53
|  |  | 800 | 右 | 175 | 178.69 | 22.76
|  |  | 1200 | 中 | 180 | 159.58 | 20.33
2023.12.11 |  | 皂荚树 | 400 | 右 | 240 | 141.38 | 18.01 | 19.05333
|  |  | 900 | 右 | 195 | 155.73 | 19.84
|  |  | 1300 | 左 | 230 | 151.58 | 19.31
2023.12.11 | 澴潭镇 | 九里岗 | ① |  | 175 | 174.81 | 22.27 | 18.82667
|  |  | ② |  | 175 | 151.5 | 19.3
|  |  | ③ |  | 190 | 117.08 | 14.91
2023.12.11 |  | 澴潭刘庙 | 100 | 加宽 | 185 | 147.39 | 18.77 | 26.74667
|  |  | 700 |  | 195 | 159 | 20.25
|  |  | 1600 |  | 180 | 323.59 | 41.22
2023.12.11 |  |  | 200 | 加宽 | 205 | 170.52 | 21.72 | 20.31333
|  |  | 1000 |  | 210 | 147.65 | 18.81
|  |  | 2500 |  | 240 | 160.25 | 20.41
2023.12.12 | 尚市镇 | 王河村2.9Km | 600 | 右 | 230 | 153.56 | 19.56 | 20.42667
|  |  | 1400 | 左 | 205 | 164.9 | 21.01
|  |  | 2000 | 右 | 220 | 162.58 | 20.71
2023.12.12 |  | 民太村顺民线2.8Km（提档升级） | 1000 | 左 | 220 | 261 | 33.25 | 27.23
|  |  | 1800 | 右 | 195 | 208.6 | 26.57
|  |  | 2400 | 右 | 185 | 171.66 | 21.87
2023.12.13 | 万福店 | 魏家岗村1.5（新建） | 100 | 中 | 200 | 291.64 | 37.15 | 30.64333
|  |  | 600 | 右 | 200 | 230.95 | 29.42
|  |  | 1000 | 左 | 170 | 199.11 | 25.36
2023.12.13 | 唐镇 | 福忠村雄石线1.7（提档升级） | 300 | 右 | 195 | 190.79 | 24.3 | 25.72667
|  |  | 1000 | 左 | 195 | 203.77 | 25.96
|  |  | 1500 | 右 | 210 | 211.29 | 26.92
2023.12.13 |  | 文峰社区1.0（提档升级） | 200 | 右 | 195 | 266.7 | 33.97 | 29.28667
|  |  | 400 | 右 | 190 | 209.33 | 26.67
|  |  | 800 | 右 | 220 | 213.7 | 27.22
2023.12.13 |  | 鲁城河村（新建） | 100 |  | 225 | 222.5 | 28.34 | 28.34
|  |  | 200 |  | 185 | 181.08 | 23.07
|  |  | 400 |  | 230 | 263.84 | 33.61
2023.12.18 | 新城 | 白云村5.7（提档升级） | 600 | 左 | 235 | 103.31 | 13.16051 | 23.0327
|  |  | 1500 | 右 | 195 | 179.92 | 22.91975
|  |  | 2900 | 左 | 230 | 259.19 | 33.01783
2023.12.18 |  | 晃山村4.6（提档升级） | 1200 | 右 | 210 | 226.57 | 28.86 | 20.05
|  |  | 2600 | 右 | 180 | 146.8 | 18.7
|  |  | 3900 | 右 | 215 | 98.84 | 12.59
2023.12.18 |  | 太白顶居委会 | 200 | 右 | 195 | 187.61 | 23.89936 | 20.16645
|  |  | 150 | 右 | 210 | 135.18 | 17.22038
|  |  | 400 | 右 | 230 | 152.13 | 19.37962
2023.12.18 |  | 太白村2.5 | 1500 | 右 | 210 | 181.05 | 23.06 | 25.81333
|  |  | 900 | 左 | 185 | 239.93 | 30.56
|  |  | 100 | 右 | 190 | 186.99 | 23.82
2023.12.18 | 万和镇 | 万家湾6.5（提档升级） | 600 | 右 | 200 | 182.04 | 23.18981 | 25.43312
|  |  | 800 | 右 | 200 | 201.51 | 25.67006
|  |  | 1400 | 右 | 158 | 215.4 | 27.43949
2023.12.18 |  | 小河村3.2（提档升级） | 400 | 右 | 180 | 209.3 | 26.66 | 25.28
|  |  | 1100 | 右 | 210 | 210.49 | 26.81
|  |  | 2300 | 左 | 200 | 175.64 | 22.37
2023.12.18 |  | 倒峡村 | 600 | 右 | 185 | 196.12 | 24.98344 | 27.50913
|  |  | 500 | 右 | 190 | 205.39 | 26.16433
|  |  | 400 | 左 | 170 | 246.33 | 31.37962
2023.12.19 | 三里岗 | 刘尚线18.5（提档升级） | 200 | 右 | 200 | 211.03 | 26.88 | 23.89667
|  |  | 2200 | 右 | 210 | 181.96 | 23.18
|  |  | 4000 | 右 | 200 | 190.85 | 24.31
|  |  | 5900 | 左 | 180 | 185.21 | 23.59
|  |  | 8100 | 右 | 170 | 194.23 | 24.74
|  |  | 9000 | 右 | 165 | 216.23 | 27.55
|  |  | 11000 | 左 | 200 | 85.53 | 10.9
|  |  | 13000 | 左 | 200 | 201 | 25.61
|  |  | 16400 | 左 | 205 | 222.21 | 28.31
2023.12.19 |  | 吉祥寺（通村公路） | 200 | 右 | 180 | 16.47 | 19.93 | 26.26333
|  |  | 400 | 左 | 180 | 236.72 | 30.16
|  |  | 1000 |  | 160 | 225.28 | 28.7
2023.12.19 |  | 三古线9.7（提档升级） | 500 | 右 | 190 | 167.77 | 21.37 | 28.555
|  |  | 2300 | 右 | 160 | 192.43 | 24.51
|  |  | 3700 | 左 | 150 | 264.68 | 33.72
|  |  | 5200 | 右 | 200 | 209.08 | 26.63
|  |  | 6600 | 右 | 200 | 215.05 | 27.39
|  |  | 8200 | 右 | 170 | 296.06 | 37.71
2023.12.19 |  | 长岗大洪山村 | ① |  | 175 | 240.34 | 30.62 | 28.24
|  |  | ② |  | 180 | 257.47 | 32.8
|  |  | ③ |  | 170 | 167.22 | 21.3
2023.12.21 | 洪山 | 观音塘（提档升级） | 1500 | 左 | 165 | 182.9 | 23.3 | 20.0725
|  |  | 3600 | 右 | 260 | 126.04 | 16.06
|  |  | 4800 | 左 | 215 | 146.43 | 18.65
|  |  | 6100 | 右 | 240 | 174.87 | 22.28
2023.12.21 |  | 杜家店900米（新建） | 200 | 右 | 190 | 187.44 | 23.88 | 22.44
|  |  | 600 | 左 | 225 | 157.53 | 20.07
|  |  | 750 | 右 | 230 | 183.46 | 23.37
2023.12.22 | 淮河 | 西二道河1.7（提档升级） | 800 | 右 | 210 | 151.34 | 19.27898 | 20.51507
|  |  | 1000 | 右 | 175 | 148.13 | 18.87006
|  |  | 1100 | 右 | 175 | 183.66 | 23.39618
2023.12.22 |  | 龙泉村3.0 | 300 | 右 | 215 | 210.88 | 26.86 | 25.61333
|  |  | 1500 | 左 | 250 | 244.09 | 31.09
|  |  | 2900 | 右 | 200 | 148.25 | 18.89
2023.12.22 | 小林 | 陈家寨2.6（提档升级） | 300 | 右 | 170 | 272.05 | 34.66 | 31.62333
|  |  | 1300 | 左 | 180 | 155.97 | 19.87
|  |  | 2300 | 右 | 185 | 316.67 | 40.34
2023.12.22 |  | 祝东村三组（新建） | 200 | 右 | 205 | 178.56 | 22.75 | 23.96333
|  |  | 600 | 左 | 230 | 197.39 | 25.15
|  |  | 900 | 右 | 178 | 188.34 | 23.99
2023.12.22 | 草店 | 雨蒙村 | 20 | 中 | 230 | 152.96 | 19.49 | 20.66333
|  |  | 50 | 右 | 210 | 193.77 | 24.68
|  |  | 100 | 右 | 195 | 139.9 | 17.82
2023.12.22 |  | 紫金山1.2（提档升级） | 350 | 左 | 195 | 136.43 | 17.38 | 20.74
|  |  | 700 | 右 | 180 | 158.27 | 20.16
|  |  | 950 | 左 | 210 | 193.77 | 24.68
2023.12.25 | 厉山 | 红星至炎帝大道1.5 | 400 | 左 | 180 | 181.33 | 23.09936 | 20.22251
|  |  | 600 | 左 | 190 | 121.05 | 15.42038
|  |  | 1200 | 右 | 175 | 173.86 | 22.14777
2023.12.25 |  | 富足村 | ① |  | 190 | 105.03 | 13.37962 | 14.50021
|  |  | ② |  | 220 | 118.38 | 15.08025
|  |  | ③ |  | 270 | 118.07 | 15.04076
2023.12.27 | 柳林 | 方家垭1.7 | 200 | 右 | 220 | 167.29 | 21.31083 | 21.00425
|  |  | 880 | 左 | 210 | 187.77 | 23.91975
|  |  | 1200 | 右 | 210 | 139.59 | 17.78217
2023.12.27 | 均川 | 解家河1.1 | 50 | 右 | 178 | 194.25 | 24.75 | 24.88333
|  |  | 400 | 左 | 195 | 179.66 | 22.89
|  |  | 600 | 右 | 190 | 211.99 | 27.01
2023.12.27 |  | 药山村药匡线1.32（提档升级） | 100 | 右 | 230 | 203.98 | 25.98 | 24.93
|  |  | 700 | 左 | 170 | 211.65 | 26.96
|  |  | 1100 | 右 | 180 | 171.49 | 21.85
2023.12.27 |  | 曾家河5.0（提档升级） | 500 | 右 | 235 | 229.68 | 29.26 | 23.04167
|  |  | 1500 | 右 | 190 | 209.02 | 26.63
|  |  | 2500 | 左 | 210 | 187.3 | 23.86
|  |  | 3300 | 右 | 190 | 153.75 | 19.59
|  |  | 4000 | 右 | 230 | 176.44 | 22.49
|  |  | 4700 | 左 | 215 | 128.91 | 16.42
2023.12.28 | 高城 | 高城罗家桥村2km | 500 | 中 | 195 | 66.03 | 8.41 | 10.2
|  |  | 1200 | 右 | 230 | 66.43 | 8.46
|  |  | 1700 |  | 190 | 107.75 | 13.73
2023.12.28 | 殷店 | 谢家湾2km（提档升级） | 1300 | 左 | 195 | 191.31 | 24.3707 | 27.50488
|  |  | 1600 | 左 | 190 | 213.57 | 27.20637
|  |  | 1800 | 左 | 225 | 242.86 | 30.93758
2023.12.28 |  | 胜利村1.5km(新建) | 800 | 右 | 195 | 135.16 | 17.21783 | 17.94268
|  |  | 1100 | 右 | 200 | 153.78 | 19.58981
|  |  | 1200 | 右 | 225 | 133.61 | 17.02038
2023.12.28 |  | 雄丰村1.3km（提档升级） | 300 | 左 | 210 | 200.87 | 25.58854 | 22.06497
|  |  | 800 | 左 | 175 | 161.2 | 20.53503
|  |  | 1000 | 左 | 200 | 157.56 | 20.07134